## Hoja1
Chip id | Bandgap | Current
G1 | 1.258 | 1.418
G2 | 1.243 | 1.47
G3 | 1.275 | 1.434
G4 | 1.24 | 1.444
N1 | 1.288 | 1.488
N2 | 1.29 | 1.458
N3 | 1.253 | 1.416
N4 | 1.257 | 1.483
N5 | 1.274 | 1.412
N6 | 1.266 | 1.431
N7 | 1.26 | 1.435
Este gráfico no está disponible en su versión de Excel. Si edita esta forma o guarda el libro en un formato de archivo diferente, el gráfico no se podrá utilizar.